## 양식_수직
TITLE | 2015 팀 세미나 목표실행 구체화 과제_팀원 역량강화 | SHEET NO. | OF

## 양식_수평
TITLE |  |  | COATING | [26 empty] | SHEET NO. |  | 1 | OF | 30
<GALVINIZING>
1. Steel Corrosion | [6 empty] | 철의 부식(녹)은 건물 구조체에 있어서 매우 치명적인 요인이 될 수 있으므로 설계 시 중요하게 고려되어야 한다.
| # Corrosion Process | [5 empty] | 다음은 철의 부식과정에 대한 순서와 구조체에 부식이 진행된 사례이다.
# Corrosion Photos
Building structures that cannot sustain their environment can lead to hazardous situations.
Accidents caused by corroded structures can lead to huge safety concerns, loss of life, resources, and more.
TITLE |  |  | COATING | [26 empty] | SHEET NO. |  | 2 | OF | 30
2. What is Zinc?
Zinc(아연)은 Corrosion Protection(방식)에 널리 활용되는 친환경적인 금속이며, 특성은 아래와 같다.
# Origin
“아연(亞鉛)” 납에 버금가는 금속. 독일어 ‘Zinn(납)’에서 유래.
‘Pure Zinc’ is firstly obtained by Andreas Sigmund Marggraf at 1746.
# Zinc & Environment
50 % Galvanizing / 17 % Die-casting(압력주조) / 17 % Brass & Bronze / 6 % Rolled Zinc / 6 % Chemicals / 4 % Miscellaneous
# Zinc Recycling
Zinc are 100% recyclable indefinitely without the loss of chemical or physical properties.
The reclamation rate for zinc is more than 80% - meaning the majority of zinc available for recycling is indeed recycled.
# Zinc Health Effect
Zinc is essential for human health.
Adequate daily intake of zinc is vital for the proper functioning of the immune system, digestion, reproduction, taste, smell, and many other natural processes.
Analysis of diet and nutritional needs have led researchers to estimate a staggering 49% of the world’s population is at risk from zinc deficiency.
TITLE |  |  | COATING | [26 empty] | SHEET NO. |  | 3 | OF | 30
3. Zinc Coatings / Galvanizing?
Zinc Coating(=Galvanizing)에는 여러가지 방법이 있으나, 건축분야에서 대표적으로 활용되는 방법은 Hot-Dip Galvanizing/ Zinc-Rich Paint이다.
| # Hot-Dip Galvanizing | [8 empty] | # Metallizing (Zinc spraying) | [8 empty] | # Zinc-Rich Paint | [8 empty] | # Continuous Sheet Galvanizing(연속용융도금)
|  | - ASTM A123, A153, A767 | [8 empty] | - AWS C2.2 | [8 empty] | - SSPC-PS Paint 20, 12.01 | [8 empty] | - ASTM A653 |  | - HDG의 일종
|  | - Interior / Exterior | [8 empty] | - Interior / Exterior | [8 empty] | - Interior / Exterior | [8 empty] | - Interior or mildly corrosive conditions
|  | - 50 to 200 μm | [8 empty] | - 100 to 150 μm | [8 empty] | - 100 to 150 μm | [8 empty] | - 0 to 81 μm
| # Electroplating(Electro galvanizing - 전기도금) | [13 empty] | # Mechanical Plating(deposition - 기계적도금) | [12 empty] | # Zinc Plating
| - ASTM A879 | [14 empty] | - ASTM B695 | [12 empty] | - ASTM B633
| - Interior | [14 empty] | - Interior / Exterior | [12 empty] | - Interior
| - 0 to 7 μm | [14 empty] | - 5 to 107 μm | [12 empty] | - 0.2 to 1 mils
TITLE |  |  | COATING | [26 empty] | SHEET NO. |  | 4 | OF | 30
Hot-Dip Galvanizing(HDG)는 기타 Coating Method보다 Coating Thickness(= Service Life와 직결) 확보가 용이하고, 부착강도 및 강도가 우수하다.
# Comparative Table
# Coating Thickness (두꺼울 수록 Service Life↑)
|  |  |  | Spray | [6 empty] | HDG | [6 empty] | Zinc Painting | [7 empty] | 연속용융도금 | [5 empty] | 전기도금
TITLE |  |  | COATING | [26 empty] | SHEET NO. |  | 5 | OF | 30
4. What is Hot-Dip Galvanizing(HDG)?
HDG의 Process는 1. Surface Preparation(표면처리) 2. Galvanizng(도금욕) 3. Inspection(검사) 이며, 자세한 사항은 아래를 참조
# Definition
“Process of dipping fabricated steel into a kettle or vat containing molten zinc”
# Process
|  | (1) Surface Preparation | [14 empty] | (2) Galvanizing(HDG) | [9 empty] | (3) Inspection
|  | - Degreasing / Caustic Cleaning(기름제거) | [14 empty] | - Completely immersed | [9 empty] | - Appearance / Surface condition
|  | - Pickling(녹제거) | [14 empty] | - 98% pure zinc | [9 empty] | - Coating Thickness
|  | - Fluxing(혼합염. 대기에 닿는 것 방지하는 막) | [14 empty] | - 435-455 °C
TITLE |  |  | COATING | [26 empty] | SHEET NO. |  | 6 | OF | 30
5. What Are Features of Galvanizing(HDG)? | [11 empty] | HDG는 철을 외부환경으로부터 차단하며, 표면 노출 시에도 아연의 이온화경향이 높아 모재를 보호할 수 있다.
# Corrosion Protection
- Barrier Protection : Completely covers the steel surface and seals the steel from the corrosive action of the environment (표면을 완전히 감싸서 부식을 방지)
- Cathodic Protection (음극화 보호) : zinc’s sacrificial behavior protects the steel, even where damage or a minor discontinuity
- Zinc Patina (자연생성 산화보호층) : The natural weathering of the coating results in the development of an additional layer of protection
(시간이 지남에 따라 대기중의 수분과 결합하여 더 견고한 보호막 층 형성)
TITLE |  |  | COATING | [26 empty] | SHEET NO. |  | 7 | OF | 30
| # Durability |  |  |  | HDG는 Base Steel(모재)보다 내구성이 강도가 우수하고, 코너부분에도 균일한 도금두께를 가지는 이점이 있다.
- Abrasion Resistance (마모 저항) : The hardness of these inner layers provides exceptional abrasion resistance
- Uniform Protection (균일 보호) : The coating is naturally as thick on corners and edges as flat surfaces – providing uniform protection
- Complete Coverage : Galvanizing provides complete coverage including threads of fasteners and interior of hollow structure
TITLE |  |  | COATING | [26 empty] | SHEET NO. |  | 8 | OF | 30
6. Galvanizing vs Painting | [6 empty] | Galvanizing은 Painting과 비교하여, Corrosion Protection, Bond Strength, Service Life, Maintenance횟수 및 Cost면에서 우수하다.
# Comparison Table
| CHARACTERISTIC | [11 empty] | GALVANIZING | [10 empty] | PAINTING
| Corrosion Protection | [11 empty] | Cathodic & Barrier | [10 empty] | Barrier
| Coating Thickness | [11 empty] | More than 3.9 mils (약 100 μm) (1/4 inch Steel) | [10 empty] | Variable
| Bond Strength(부착강도) | [11 empty] | 3600 psi | [10 empty] | 300-600 psi
| Field Touch up | [11 empty] | No need | [10 empty] | Required
| Hardness / Abrasion Resistance (강도 / 마모 저항) | [11 empty] | 179 to 250 dpn | [10 empty] | Varies by Type
| Service Life - Atmospheric | [11 empty] | 75 years | [10 empty] | 12-15 years
| Special Handling for shipping | [11 empty] | No | [10 empty] | Paper interleave, Doth slings, Wood separators
| Application | [11 empty] | Factory | [10 empty] | Field or Factory
| Weather Dependent | [11 empty] | No | [10 empty] | Yes
# Initial Cost (Relative Cost)
⇒ Steel Thickness 얇을수록 Galvanizing하는 것이 Relative Cost면에서 유리함
(약 10mm 이하에서는 HDG가 저렴하다)
TITLE |  |  | COATING | [26 empty] | SHEET NO. |  | 9 | OF | 30
| # Initial Cost / Life-Cycle Cost | [8 empty] | HDG의 경우 별도 Maintenance 비용 발생하지 않는다 (Painting은 약 10년주기 Touch-up 필요)
| COATING SYSTEM | [12 empty] | Per ft² (Initial Cost) | [8 empty] | Per ft² (Life-Cycle Cost) 30 years
| Galvanizied Steel | [12 empty] | 1.76 | [8 empty] | 1.76
| IOZ / HB Epoxy | [12 empty] | 2.16 | [8 empty] | 5.05
| Epoxy Zinc / Polyurethane | [12 empty] | 2.43 | [8 empty] | 5.73
| IOZ / Epoxy / Polyurethane | [12 empty] | 3.17 | [8 empty] | 7.25
| Epoxy / Epoxy | [12 empty] | 1.95 | [8 empty] | 7.99
※ This table represents a practical maintenance cycle of expected service life in an industrial environment. It also represents a 250-ton project of typical size/shape, and eastern U.S. exposure.
SOURCE : NACE 2008 Paper #08279 Cost Considerations for Maintenance and New Construction Protective Coating Work
7. Life Cycle Cost Calculator | [7 empty] | http://lccc.halvanizeit.org/ 의 Cost Calculation을 활용하면, Coating Type별 Cost 비교가 가능하다.
# Cost Calculation Process
| (1) Coating Type |  |  |  |  | (2) Calculation Preference | [10 empty] | (3) Project Specs | [7 empty] | (4) Report
| - Coating type |  |  |  |  | - 기준 통화(Won 선택) | [10 empty] | - 철골량 입력 | [7 empty] | - Initial Cost
| - 표면처리 |  |  |  |  | - Unit (Metric 선택) | [10 empty] | - Life-span 입력 | [7 empty] | - Life-Cycle Cost
| - Primer/ Top(Finish) |  |  |  |  | - U.S평균치 혹은 ton당 galva 가격입력 | [10 empty] | - Structure type 및 | [7 empty] | - 총 단가 비교
| work Location 입력 |  |  |  |  | - Interest / Inflation Rate입력 | [10 empty] | Service Life입력
TITLE |  |  | COATING | [26 empty] | SHEET NO. |  | 10 | OF | 30
8. Zinc Coating Life Predictor | [7 empty] | 외부환경에 따라 Corrosion Rate(micons/year) 계산이 가능하여, Coating Life에 필요한 Total Coating Thickness을 파악할 수 있다.
# Estimated Service Life
- The Zinc Coating Life Predictor is published for information purposes only.
Because of the number of factors inpacting atmospheric corrosion, it is impossible to predict corrosion rates with certainty.
| INPUT DATA | [21 empty] | INPUT DATA
※ SOURCE - http://www.galvinfo.com:8080/zclp/index.html
TITLE |  |  | COATING | [26 empty] | SHEET NO. |  | 11 | OF | 30
9. Applicable Standards and Codes
Galvazning에 적용가능한 ASTM code는 아래와 같다 (Material별 Min. Coating Thickness 파악 가능)
# ASTM
| A 123/A 123M |  |  |  |  | Standard Specification for Zinc (Hot-Dip Galvanized) Coatings on Iron and Steel Products
| A 143/A 143M |  |  |  |  | Standard Practice for Safeguarding Against Embrittlement of Hot-Dip Galvanized Structural Steel Products and Procedure for Detecting Embrittlement
| A 153/A 153M |  |  |  |  | Standard Specification for Zinc Coating (Hot-Dip) on Iron and Steel Hardware
| A 384/A 384M |  |  |  |  | Standard Practice for Safeguarding Against Warpage and Distortion During Hot-Dip Galvanizing of Steel Assemblies
| A 385/A 385M |  |  |  |  | Standard Practice for Providing High Quality Zinc Coatings (Hot-Dip)
| A 653/A 653M |  |  |  |  | Standard Specification for Steel Sheet, Zinc-Coated (Galvanized) or Zinc-Iron Alloy-Coated (Galvannealed) by the Hot-Dip Process
| A 767/A 767M |  |  |  |  | Standard Specification for Zinc Coated (Galvanized) Steel Bars for Concrete Reinforcement
| A 780/A 780M |  |  |  |  | Specification for Repair of Damaged and Uncoated Areas of Hot-Dip Galvanized Coatings
| A 1003/A 1003M |  |  |  |  | Standard Specification for Steel Sheet, Carbon, Metallic- and Nonmetallic-Coated for Cold-Formed Framing Members
| B6 |  |  |  |  | Standard Specification for Zinc
| B633 |  |  |  |  | Standard Specification for Electrodeposited Coatings of Zinc on Iron and Steel
| D 6386 |  |  |  |  | Standard Practice for Preparation of Zinc (Hot-Dip Galvanized) Coated Iron and Steel Product and Hardware Surfaces for Painting
| E 376 |  |  |  |  | Standard Practice for Measuring Coating Thickness by Magnetic Field or Eddy-Current (Electromagnetic) Test Methods
# ASTM A123
- Standard Specification for Zinc (Hot-Dip Galvanized) Coatings on Iron and Steel Products
TITLE |  |  | COATING | [26 empty] | SHEET NO. |  | 12 | OF | 30
# ASTM A153
- Standard Specification for Zinc Coating (Hot-Dip) on Iron and Steel Hardware
TITLE |  |  | COATING | [26 empty] | SHEET NO. |  | 13 | OF | 30
특히 연속용융도금의 경우, 도금두께가 일정치 않으므로 micron 보다는 g/m2(Triple-Spot Test(TST), Total Both Sides) 표기가 적합하다.
# ASTM A653
- Standard Specification for Steel Sheet, Zinc-Coated (Galvanized) or Zinc-Iron Alloy-Coated (Galvannealed) by the Hot-Dip Process
※ 1 μm = 7.14 g/m²
TITLE |  |  | COATING | [26 empty] | SHEET NO. |  | 14 | OF | 30
# ASTM A767
- Standard Specification for Zinc Coated (Galvanized) Steel Bars for Concrete Reinforcement
※ 1 μm = 7.14 g/m²
| # ASTM A1003 |  |  |  |  | ASTM A1003에서 Girts, Purlin에 대하여, min. 180 g/m2(total both sides)를 명시하고 있다.
- Standard Specification for Steel Sheet, Carbon, Metallic- and Nonmetallic-Coated for Cold-Formed Framing Members
TITLE |  |  | COATING | [26 empty] | SHEET NO. |  | 15 | OF | 30
10. Conclusion
# Roll beam & Steel Plate (ASTM A 123)
Note 예시
“ Roll beams & steel plates shall be hot-dip galvanized based on ASTM A 123 ”
# Fasteners (Anchor Bolt, High tension Bolt)
Note 예시
“ Anchor Bolts or H.S Bolt of ASTM A325 shall be Hot-dip galvanized based on ASTM A 153 (Class C or D)”
TITLE |  |  | COATING | [26 empty] | SHEET NO. |  | 16 | OF | 30
# Purlin & Girth
- Common Coating Designations : “G90 = Z275 (275 g/m², total both side)”
Because of the many variables and changing conditions that are characteristic of continuous galvanizing,
연속용융도금강판(continuous galvanizing steel sheet) 특성 상 양면의 도금량이 일정하지 않으므로, 두께(μm)가 아닌 도금량(g/m²)을 표기
- Note Sample (MD1 project)
“ All members fabricated by cold forming(냉간성형) will be pregalvanized according to ‘ASTM-A653-G90(or Z275)’ ”
TITLE |  |  | COATING | [26 empty] | SHEET NO. |  | 17 | OF | 30
<Z-BAR 아연도강판 적용에 따른 단가비교 - Based on MJEP project >
1. Z-bar와 Girts
# “Z-bar = Z channel = Z형강”
# Girt
공장건물의 Girt 부재는 일반적으로 C형강 (channel section)과 냉간 C형강 또는 Z형강 (cold formed C or Z section) 이 사용
C형강의 경우는 부식이 쉬운 환경이나 벽체 오프닝 변경이 잦은 경우, 그리고 벽체 마감하중이 무거운 경우 적용한다.
냉간 Z형강의 경우 연속보 효과를 얻을 수 있어 응력 분배 및 처짐을 줄이고, 운송 및 적재 시 유리하여 많이 사용된다. Sag rod를 적절히 사용하여 장스팬에 적용할 수 있다.
cf) MJEP project 소요 Z-bar 총 길이 ;
약 16,500 meters
TITLE |  |  | COATING | [26 empty] | SHEET NO. |  | 18 | OF | 30
# 적재방식 비교
2. Z-bar for Purlin
국내수요가 적어, 대형제철소(현대제철, 포스코제철, 동부제철 등) 포함 형강전문 업체(동국제강, 한국특수형강, 동일철강 등) Z형강 생산하지 않음
Z형강에 대한 소요가 있을 경우는, 중소업체에서 원자재(Coil/ Sheet) 구입 후, Z-bar Roll Forming Machine 을 이용하여 제작/납품
| # 현대제철 홈페이지 | [12 empty] | # 한국특수형강 제품 카탈로그 | [11 empty] | # Z-bar roll forming machine
TITLE |  |  | COATING | [26 empty] | SHEET NO. |  | 19 | OF | 30
3. 원자재에 따른 제조공정 비교
도금강판 적용시 일반 열연/냉연강판에 비해 원자재 단가가 비싸지만,
도금공정을 생략함으로써 전체 납품시기를 단축시킬 수 있다.
TITLE |  |  | COATING | [26 empty] | SHEET NO. |  | 20 | OF | 30
4. 원자재 가격비교
| # 열연강판 | [29 empty] | 2021년 6월
110
# 열연아연도강판
116.8
118(갈바륨)
122(갈바크린)
| P 2.0~3.0t 기준 1,240,000 – 1,064,000 = 176,000 원 | [29 empty] | 121(전기아연도금)
P MJEP project 기준 원자재 변경비용 176,000 * 127 (ton) = 19,050,000 원
※ SOURCE – 물가자료 14년 2월호 (한국물가협회)
TITLE |  |  | COATING | [26 empty] | SHEET NO. |  | 21 | OF | 30
# 열연 or 냉연강판 원자재에 별도 Galvanizing 시
P Galvanizing 비용 : 약 500-600 원/kg
P MJEP project 기준 Galvanizing 비용 500 * 127,000 (kg) = 63,050,000 원
# Painting 적용 시
P 페인팅 비용(3 coat) : 약 11,000원/m2
P MJEP project 기준 Painting 비용 11,000 * 13,695 (m2) = 150,645,000 원
# 장단점 및 가격비교
| 아연도강판 적용 | [7 empty] | Galvanizing | [8 empty] | PAINTING
| 원자재 변경에 따른 추가비용 | [7 empty] | 도금공정 처리비용 발생 | [8 empty] | 페인팅 처리비용 발생
[9 empty] | 별도 운송 비용 발생 | [8 empty] | 별도 운송 비용 발생
[9 empty] | 납품시기 지연 | [8 empty] | 납품시기 지연
운송 후 Touch-up
약 10년주기 Maintenance 필요
| 19,050,000 원 | [7 empty] | 63,050,000 원 | [8 empty] | 150,645,000 원
| (1) | [7 empty] | (3.3) | [8 empty] | (7.9)
※ 위 금액은 각종 자료수집, 업체문의, 일위대가 등 검토에 따른 산정결과임
5. Conclusion
# ITB에 Girt & Purlin Coating Spec.에 대한 별도 언급 없을 시
P Galvanizing 마감으로 Proposal
P 아연도강판 적용(도금두께 : 180micron(ASTM A1003), Owner Requirement 중 큰 것) -> Z-bar 제작
P 경쟁력있는 공사비 산출
# ITB에 Girt & Purlin Coating Spec.에 Painting 적용 언급 시
P 유지보수 측면에서 Galvanizing이 유리함을 언급하여 Clarification & Deviation
P 경쟁력있는 공사비 산출
단, 절단면과 Hole에 대한 별도 Corrosion Protection 고려가 필요함
TITLE |  |  | COATING | [26 empty] | SHEET NO. |  | 22 | OF | 30
<DACRO>
철골구조에서 ASTM A325에 비하여 고강도인 A490 고장력볼트를 적용할 시, 접합부 볼트 개수를 효과적으로 줄여 물량절감의 이점이 있다. 하지만, Cracking 및 Hydrohen Embrittlement(수소취성)를 이유로 Code에서는 Metallic coating(HDG포함)을 금지하고 있다. (ASTM A490 4.3 참조) Galvanizing의 대안으로 DACRO TREATMENT(or COATING)가 대두되고 있으며, 일부 프로젝트(KALSEL)에서는 공사시방서에 A36 및 A490 볼트에 DACRO를 적용할 것을 직접적으로 언급하고 있다. DACRO는 NOF metal coating 사(company)에 의해 개발된 표면처리 방법(최초 DACROTIZED)이며, 성분을 달리한 파생상품이 DACROMET, GEOMET 등이 다수 존재한다. 아래는 NOF사 DACROTIZED 제품 CATALOG에서 발췌한 내용이며, 제품특징과 처리방법, 아연도금과의 차이 등을 설명해주고 있다.
TITLE |  |  | COATING | [26 empty] | SHEET NO. |  | 23 | OF | 30
DACRO / 전기도금 / 용융도금(HDG)
SST(salt spray test) 결과비교
TITLE |  |  | COATING | [26 empty] | SHEET NO. |  | 24 | OF | 30
전기도금 / DACRO
내열성능 테스트 결과비교
전기도금 / DACRO
내식성능 테스트 결과비교
TITLE |  |  | COATING | [26 empty] | SHEET NO. |  | 25 | OF | 30
DACRO 표면에 다른 도료와의 도장성이 우수하다
TITLE |  |  | COATING | [26 empty] | SHEET NO. |  | 26 | OF | 30
DACRO는 형상이 복잡하고 난해한 구조의 제품에도 안정적인 코팅이 가능하다.
TITLE |  |  | COATING | [26 empty] | SHEET NO. |  | 27 | OF | 30
ASTM A490 볼트 용융도금(HDG)시 나타나는 수소취성(hydrogen embrittlement)이 DACRO에서는 발생하지 않는다.
TITLE |  |  | COATING | [26 empty] | SHEET NO. |  | 28 | OF | 30
DACRO는 제조공정 상에 Water Contamination, Air pollution, Working condition, Industrial waste가 발생하지 않는다.
TITLE |  |  | COATING | [26 empty] | SHEET NO. |  | 29 | OF | 30
DACRO TREATMENT 제조공정
[Degreasing - Shot Blasting - Coater - Preheating - Curing - Cooling (2회반복)]
-> 약 6~10 microns Dacro Coating층 형성
TITLE |  |  | COATING | [26 empty] | SHEET NO. |  | 30 | OF | 30
DACRO는 건축, 자동차, 선박, 교량, 철도 등 광범위한 영역에서 채택, 사용되고 있다.
따라서, 내구성을 포함한 경제성, 품질, 해외적용사례 등을 면밀히 검토하여 신규 프로젝트에 적용가능성 여부를 판단해볼 필요가 있다.
Same thickness at corner
1step
2step
3step
Cost-Comparison
연간강수량
염분(염소)
이황산가스
상대습도
평균기온
Outdoor/ Rain Shelter/ Indoor 택1
INPUT DATA
2step
1step
Results
※ Z180 = 180 g/m² = 26 μm
(total both sides)
열연or냉연강판 구매
Z-bar 가공
Surface Preparation & Galvanizing & Inspection
도금강판 구매
Z-bar 가공
Shipping
V
S
Inspection & transportation
Inspection & transportation
Inspection & transportation
Inspection & transportation
Inspection & transportation
Shipping